## Form Instructions
Revision Date: 16 January 2020 | [7 empty] | Revision Expiration: 31 January 2021
JDM F14X2: High Temperature Paint Process Qualification Request
General Information
1) Prerequisites for Qualification
All Paint Qualification submissions are subject to review. Submissions that do not meet the following requirements, or that are not submitted per these form instructions, may be rejected.
● | All required samples must be submitted for testing. Incomplete submissions will be rejected without testing.
● | All required information on the Process Information sheet must be completed.
● | JDM F14X1 qualification is required of the paint material prior to completion of a JDM F14X2 Qualification.
2) Lead Free Requirement
ALL PAINT USED ON JOHN DEERE PRODUCTS SHALL BE LEAD FREE. FOR PURPOSES OF THIS STANDARD, LEAD FREE IS DEFINED AS <0.06% (600 PARTS PER MILLION) BY MASS IN THE DRY FILM. ALL SUBMISSIONS WILL BE SCREENED UPON ARRIVAL AT THE MTIC PAINT LAB.
3) Additional Information
This process is used to qualify a paint process per JDM F14X2 requirements. If this form is being used to qualify a process change, a Supplier Change Request (SCR) may also be required which is managed by the factory that is consuming the product.
Responsibilities for Completing this Form
1) The John Deere unit requesting this qualification must complete the following actions:
● | Ensure that the form revision is not expired (see expiration date at top of page 1). Best practice is to download a new form from the Global Paint Team SharePoint site for each new project (see link below). To ensure that current forms are utilized, projects submitted with expired revisions will be rejected.
http://share-internal.deere.com/teams/gpt/SitePages/SupplierPaint.aspx
● | Complete the "Requesting Unit Information" table on the Process Information sheet
● | Forward the document to the supplier of the parts requiring paint qualification.
2) The tier 1 supplier must complete the following actions:
● | Complete the "Part Supplier Information" table on the Process Information sheet
● | Identify the substrates that require qualification in the "Painted Panel Submission Information" on the Process Information sheet.
3) The painting facility or tier 1 supplier must complete following tables in the process information sheet: "Painting Facility Information", "Topcoat Information", "Primer Information", and "Pretreatment Process Information". The completed form is to be returned to the John Deere unit contact prior to submitting samples for testing.
Preparing Samples for Qualification Testing
JDM F14X2 qualification is substrate and process specific. Each substrate and paint material combination supplied to John Deere requires qualification. All samples must be processed through the production paint process, including pretreatment, paint application, and cure.
Substrate C: Ten (10) Samples of Each Production Substrate (Aluminized Steel, Cold Rolled Steel, etc.)
| ● | Samples may be production parts, or samples cut from production material.
| ● | Samples must measure approximately 4” x 6” to 4” x 12” (100mm x 150mm to 100mm x 300mm)
NOTE: A separate form is required for each performance requirement. Multiple substrates can be qualified on one form as long as they have the same performance requirement (i.e. JDM F14T1A).
continued on page 2
Submitting Forms and Samples for Qualification Testing
1) Submitting the Forms to the MTIC Paint Lab (John Deere unit contact)
● | Send the forms in native format to the unit contact and the MTIC Paint Lab (email address listed below).
MTICPaintLab@JohnDeere.com
2) Submitting Samples
● | Submit the samples with a printed copy of the Process Information pages to the address below.
Moline Technology Innovation Center ATTN: Paint Lab One John Deere Place Moline, IL 61265-8089 USA
3) Tracking Projects- John Deere personnel may track projects at the Global Paint Team SharePoint site listed below.
http://share-internal.deere.com/teams/gpt/SitePages/SupplierPaint.aspx
Additional Information Regarding Print Designations for JDM F14
Temperature Classification, Physical Property Classification, and Color must be selected
in the "Requesting Unit and Paint Requirement Information" table.
Previous revisions of JDM F14 did not contain a separate Physical Property
Classification (Class A or Class B).
If the print does not contain a Physical Property Classification, use the tabel below or
Table 6 in JDM F14 to determine the appropriate Physical Property Classification.
Correlation Between Previous JDM F14 Revisions and Current Revision
|  |  |  | Performance Class |  | Previous Designations | Current Designations
|  |  |  | 1 |  | JDM F14T1 | JDM F14T1B
|  |  |  | 2 |  | JDM F14T2 | JDM F14T2B
|  |  |  | 3 |  | JDM F14T3 | JDM F14T3A
|  |  |  | 4 (Aluminized Substrates) |  | JDM F14T4 | JDM F14T3A
|  |  |  | 4 (All other substrates) |  | JDM F14T4 | JDM F14T4A
Designation Example
For full explaination of JDM F14 requirements and designations, refer to the JDM F14 standard. This standard is available to
suppliers on the John Deere Supplier Network (JDSN) at: |  |  |  |  | https://jdsn.deere.com

## Process Information
JDM F14X2 High Temperature Paint Process Qualification | [8 empty] | Hide these columns
Paint Process Information | [8 empty] | Validation Lists |  | Validation and Look up tables
| Required Fields | [6 empty] | Revision Expiration: 31 January 2021 | Primer Cond. Formt | Yes/No | Temperature Class
| Optional Fields | [8 empty] | Yes | Select
| Requesting Unit and Paint Requirement Information |  |  |  |  | Date |  |  | leave cell above blank | No | JDM F14 Class 1 | 1
| John Deere Unit | [9 empty] | JDM F14 Class 2 | 2
| John Deere Unit Contact | [7 empty] | Paint Type | Resin Technology | JDM F14 Class 3 | 3
| Temperature Classification |  | Select |  |  |  | Print Designation |  | Liquid Spray | Silicone Paint | JDM F14 Class 4 | 4
| Physical Property Classification |  | Select |  |  |  | #N/A |  | Powder Coat | Ceramic Coating
| Color requirement per JDM F9 |  | Select | [5 empty] | Other (describe here) | Other | Physical Property Class
| Reason for Submission | [9 empty] | Select
| List any additional requirements or exceptions below | [9 empty] | Class A | A
[9 empty] | Process Type | Reason for submission | Class B | B
[9 empty] | Automated Spray System | Process Change
| Part Supplier Information (first tier supplier) | [7 empty] | Immersion Pretreatment | New Qualification | Designation Builder
| Supplier Name |  |  | Supplier Number |  |  |  |  | Blast Clean only | Additional Substrate |  | JDM F14
| Street Address |  |  | Primary Contact Name |  |  |  |  | Manual Spray Wand | Requalification | Color | #N/A | 1
| City |  |  | Contact Phone |  |  |  |  | Other (describe here) | Follow up | Temp | #N/A | 0
| State |  |  | Contact email | [5 empty] | Other | Physical | #N/A | 0
| Postal Code |  |  | Is this part supplier also the Painter? | [6 empty] | Print | #N/A | 1
| Country | [7 empty] | Pretreatment Chemical | Cleaner Technology
[9 empty] | None | Acid Based | Color
| Painting Facility Information | [7 empty] | Transition Metal (i.e. Zirconium) | Alkaline based | Select
| Supplier Name |  |  | Primary Contact Name |  |  |  |  | Silane | Neutral | F9T - Low Gloss Black | T
| Street Address |  |  | Contact Phone |  |  |  |  | Other | Other | Silver | J
| City |  |  | Contact email | [6 empty] | Other | J
| State |  |  | Process Name (line)
| Postal Code |  |  | Cure Time |  |  |  | minutes | Substrates | Pretreatment Stages | Final Rinse before paint
| Country |  |  | Cure Temperature |  |  |  | select |  |  | DI Water
[9 empty] | Aluminized Steel | Manual Spray Wand | RO Water
[9 empty] | Stainless Steel | 1 | City Water | Rinse conductivity limit
| Topcoat Information | [7 empty] | Cast Iron | 2 | Other | If other, list here
| Topcoat supplier | [7 empty] | Cold Rolled Steel | 3
| Paint Type |  |  | Coating Technology |  |  |  |  | Aluminized Stainless | 4
| Formula (Product Code) |  |  | Paint Color |  |  | Select in cell F10 |  | Hot Rolled Steel | 5
|  |  |  | If other color, list here |  |  |  |  | Other | 6 | Testing Lab Information
[10 empty] | 7 | MTIC Paint Lab
| Primer Information | [8 empty] | 8 | One John Deere Place
| Prime-coat supplier |  |  | If other, list here | [5 empty] | 9 | Moline, IL 61265
| Paint Type |  |  | Resin Technology |  |  |  |  | Reporting |  | USA
| Formula (Product Code) |  |  | Paint Color |  |  |  |  | JOHN DEERE ONLY
|  |  |  | If other, list here |  |  |  |  | Failed - This substrate does not meet the requirements of JDM F14
Qualified - JDM F14 Class 1
Qualified - JDM F14 Class 2
| Pretreatment Process Information | [7 empty] | Qualified - JDM F14 Class 3
| Number of Stages |  |  | Chemical Supplier |  |  |  |  | Qualified - JDM F14 Class 4
| Process Type | [7 empty] | Follow up required, see below.
| Abrasive Blasting |  |  | If yes, describe media |  |  |  |  | Conditional - See restrictions below.
| Cleaner Technology |  |  | If other, list here
| Pretreatment Chemical |  |  | If other, list here
Final Rinse before paint
Painted Panel Submission Information (painted in the production process described above)
Substrate C: Production Substrates for Qualification (note: lab panels do not qualify as production substrate)
| Substrate 1 |  |  | If other, list here
Comments
| Substrate 2 |  |  | If other, list here
Comments
| Substrate 3 |  |  | If other, list here
Comments
| Substrate 4 |  |  | If other, list here
Comments
Note: This form can be used to qualify multiple substrates to the same temperature and physical property classes. A separate form must be used if temperature and physical property classes are not identical.
Comments:
Testing the form
MTIC Paint Lab
TESTING INFORMATION (to be completed by testing facility)
| LAB NAME: | MTIC Paint Lab |  |  | CONTACT NAME:
| STREET ADDRESS: | One John Deere Place |  |  | CONTACT EMAIL:
| City, State, Postal Code | Moline, IL 61265
| Country | USA
RESULTS (to be completed by John Deere ONLY)
| Production Substrate | Qualification Status
JOHN DEERE ONLY
JOHN DEERE ONLY
JOHN DEERE ONLY
JOHN DEERE ONLY
Restrictions:
| Report Completed by: |  |  |  |  | Date:
NOTE: Any qualification indicated above applies only to the process and substrates documented in this report. The process will need to be re-qualified if any changes are made to this documented process, or if additional substrates are to be supplied.
Follow Up Requirements: All failures identified in the results table must be corrected. Once a corrective action has been implemented, 4 panels of each substrate with failures must be submitted to the testing facility with printed copies of this report and the corrective action.

## Results Table
Substrate 1 | 0 |  | Substrate 3 |  |  |  |  | 0
Substrate 2 | 0 |  | Substrate 4 |  |  |  |  | 0
Corrosion Resistance Properties | [11 empty] | Select
TEST REQUIRED | REQUIREMENT | RESULTS |  |  |  | DFT (μm) |  |  |  | PASS/FAIL | COMMENTS |  |  | Salt Spray (JDQ 115) | Cyclic Corrosion Resistance (JDQ 159) | Humidity Resistance (JDQ120)
|  | 1 | 2 | 3 | 4 | 1 | 2 | 3 | 4 |  |  | PASS | JDM F14 Class 1 | Salt Spray (JDQ 115) Class 1 (96 hours) | Cyclic Corrosion Resistance (JDQ 159) Class 1: 20 Cycles | Humidity Resistance (JDQ120) Class 1 (96 hours)
Salt Spray (JDQ 115) | < 3.0 mm Mean Creep from Scribe | [10 empty] | FAIL | JDM F14 Class 2 | Salt Spray (JDQ 115) Class 2 (96 hours) | Cyclic Corrosion Resistance (JDQ 159) Class 2: 20 Cycles | Humidity Resistance (JDQ120) Class 2 (96 hours)
[12 empty] | N/A | JDM F14 Class 3 | Salt Spray (JDQ 115) Class 3 (192 hours) | Cyclic Corrosion Resistance (JDQ 159) Class 3: 20 Cycles | Humidity Resistance (JDQ120) Class 3 (192 hours)
| <8 mm Maximum Creep from Scribe | [11 empty] | JDM F14 Class 4 | Salt Spray (JDQ 115) Class 4 (192 hours) | Cyclic Corrosion Resistance (JDQ 159) Class 4: 20 Cycles | Humidity Resistance (JDQ120) Class 4 (192 hours)
10 ASTM Blister Rating
≥ 8 ASTM Surface Rust Rating
Humidity Resistance (JDQ120) | 10 ASTM Blister Rating
10 ASTM Surface Rust Rating
Post Thermal Salt Spray (JDQ 115) (24 hours) | < 3.0 mm Mean Creep from Scribe | [10 empty] | Select |  | 2 | 3 | 4 | 5 | 6 | 7 | 8 | 9 | 10 | 11 | 12
[13 empty] | Select | Salt Spray (JDQ 115) | Cyclic Corrosion Resistance (JDQ 159) | Humidity Resistance (JDQ120) | ≥ F | ≥ B | 425°C | Hardness: ≥HB |  | Heat Resistance 24 hours (JDQ 147) | Cyclic Temperature Resistance (JDQ 148) | Thermal Shock Resistance (JDQ 149)
| <8 mm Maximum Creep from Scribe | [10 empty] | PASS | JDM F14 Class 1 | Post Thermal Salt Spray (JDQ 115) Class 1 (24 hours) | Cyclic Corrosion Resistance (JDQ 159) Class 1: 10 Cycles | Humidity Resistance (JDQ120) Class 1 (96 hours) | #N/A | #N/A | 360°C | Hardness: ≥HB |  | Heat Resistance 24 hours (JDQ 147) Class 1: 360° C | Cyclic Temperature Resistance (JDQ 148) Class 1: 360° C | Thermal Shock Resistance (JDQ 149) Class 1: 360° C
[12 empty] | FAIL | JDM F14 Class 2 | Post Thermal Salt Spray (JDQ 115) Class 2 (24 hours) | Cyclic Corrosion Resistance (JDQ 159) Class 2: 10 Cycles | Humidity Resistance (JDQ120) Class 2 (96 hours) | #N/A | #N/A | 400°C | Hardness: ≥HB |  | Heat Resistance 24 hours (JDQ 147) Class 2: 400° C | Cyclic Temperature Resistance (JDQ 148) Class 2: 400° C | Thermal Shock Resistance (JDQ 149) Class 2: 400° C
| 10 ASTM Blister Rating | [10 empty] | N/A | JDM F14 Class 3 | Post Thermal Salt Spray (JDQ 115) Class 3 (24 hours) | Cyclic Corrosion Resistance (JDQ 159) Class 3: 10 Cycles | Humidity Resistance (JDQ120) Class 3 (192 hours) | #N/A | #N/A | 425°C | Hardness: ≥HB |  | Heat Resistance 24 hours (JDQ 147) Class 3: 425° C | Cyclic Temperature Resistance (JDQ 148) Class 3: 425° C | Thermal Shock Resistance (JDQ 149) Class 3: 425° C
[13 empty] | JDM F14 Class 4 | Post Thermal Salt Spray (JDQ 115) Class 4 (24 hours) | Cyclic Corrosion Resistance (JDQ 159) Class 4: 10 Cycles | Humidity Resistance (JDQ120) Class 4 (192 hours) | #N/A | #N/A | 600°C | Hardness: ≥HB |  | Heat Resistance 24 hours (JDQ 147) Class 4: 600° C | Cyclic Temperature Resistance (JDQ 148) Class 4: 600° C | Thermal Shock Resistance (JDQ 149) Class 4: 600° C
≥ 8 ASTM Surface Rust Rating
[16 empty] | Select | Hardness | Adhesion | Initial Gloss | Color Stability
[16 empty] | Class A | ≥ H | ≥ B | 0 ≤ 20 | ≤10 ΔE00 (JDQ114A) | Humidity Resistance (JDQ120) (192 hours) | Salt Spray (JDQ 115) (192 hours)
Physical and Color Properties | [15 empty] | Class B | ≥ F | ≥ C | Not Required | ≤15 ΔE00 (JDQ114A) | Humidity Resistance (JDQ120) (96 hours) | Salt Spray (JDQ 115) (96 hours)
TEST REQUIRED | REQUIREMENT | RESULTS |  |  |  | DFT (μm) |  |  |  | PASS/FAIL | COMMENTS |  |  |  |  | Select | ≥ H | ≥ B | 0 ≤ 20 | ≤10 ΔE00 (JDQ114A) | Humidity Resistance (JDQ120) | Salt Spray (JDQ 115)
|  | 1 | 2 | 3 | 4 | 1 | 2 | 3 | 4
Pencil Hardness (JDQ11) | ≥ H | [14 empty] | 1 | 2 | 3 | 4 | 5 | 6 | 7
Dry Adhesion (JDQ17) | ≥ B | [11 empty] | DEERE ONLY |  |  | Class A | H | 2H | >2H | >2H | 10 | 20
Initial Color (JDQ14) | Visual Match | [11 empty] | Pass |  |  | Class B | F | H | 2H | >2H | 15 | 100
Initial Gloss* (JDQ12) | 0 ≤ 20 | [11 empty] | Fail |  |  | Select | H | 2H | >2H | >2H | 10 | 20
Color Stability (JDQ 147) | ≤10 ΔE00 (JDQ114A) | [14 empty] | Class A | C | D | E | F
[16 empty] | Class B | D | E | F | F
Thermal Properties
TEST REQUIRED | REQUIREMENT | RESULTS |  |  |  | DFT (μm) |  |  |  | PASS/FAIL | COMMENTS
|  | 1 | 2 | 3 | 4 | 1 | 2 | 3 | 4
Heat Resistance 24 hours (JDQ 147) | Appearance: Pass
Adhesion: ≥ C
| Hardness: ≥HB | [14 empty] | Select
Cyclic Temperature Resistance (JDQ 148) | Cycles Completed: 3 | [15 empty] | Hardness | Adhesion | Color | Gloss
| Appearance: Pass | [15 empty] | H | H | 10 | 20
| Adhesion: ≥ C | [15 empty] | 2H | 2H
Thermal Shock Resistance (JDQ 149) | Cycles Completed: 3 | [15 empty] | >2H | >2H
| Appearance: Pass | [15 empty] | >2H | >2H
Adhesion: ≥ C
XRF LEAD SCREEN (JDQ161) | DEERE ONLY