## Form Instructions
Revision Date: 23 October 2023 | [7 empty] | Revision Expiration: 30 September 2024
JDM F17X2: Primary Paint Process Qualification Request
General Information and Instructions
1) Prerequisites for Qualification
All Paint Qualification submissions are subject to review. Submissions that do not meet the following requirements, or that are not submitted per these form instructions, will be rejected.
● | The paint processes must meet the prerequisites for the paint performance requirement as outlined in JDV30.
● | It is expected that all submissions will utilize paints from our preferred supplier list. Exceptions may be granted for e-coat.
● | Topcoats and primers must already be qualified per JDM F17X1 before they can be used in a JDM F17X2 submission. John Deere works directly with our preferred paint suppliers to complete JDM F17X1 qualifications. Contact one of the John Deere Preferred paint suppliers listed below to inquire about JDM F17X1 approved paint material options that best fit your process and paint requirements.
John Deere Preferred Paint Suppliers by Application:
|  | Liquid |  | Powder |  | E-Coat
|  | PPG |  | PPG |  | PPG
|  | Sherwin Williams (including Gross & Perthun, Valspar) |  | Sherwin Williams (including Gross & Perthun, Valspar) |  | Sherwin Williams
Akzo Nobel*
*Akzo Nobel is preferred for powder at tier level suppliers only.
2) Lead Free Requirement
ALL PAINT USED ON JOHN DEERE PRODUCTS SHALL BE LEAD FREE. FOR PURPOSES OF THIS STANDARD, LEAD FREE IS DEFINED AS <0.06% (600 PARTS PER MILLION) BY MASS IN THE DRY FILM. ALL SUBMISSIONS WILL BE SCREENED UPON ARRIVAL AT THE JOHN DEERE PAINT LAB.
3) Additional Information
This process is used to qualify a paint process per JDM F17X2 requirements. If this form is being used to qualify a process change, a Supplier Change Request (SCR) may also be required, which is managed by the factory that is consuming the product.
Responsibilities for Completing this Form
1) The John Deere unit requesting this qualification or tier 1 supplier must complete the following actions:
● | Ensure that the form revision is not expired (see expiration date at top of page 1). Best practice is to download a new form from JDSN or the Global Paint Team SharePoint site for each new project (see link below). To ensure that current forms are utilized, projects submitted with expired form revisions will be rejected.
| https://deere.sharepoint.com/sites/globalpaint/SitePages/Supplier-Paint-Qualification.aspx | [5 empty] | or https://jdsn.deere.com
● | Complete the "Requesting Unit and Requirement Information" table on the Process Information sheet
● | Save the file with a new name, replacing the word BLANK with the supplier name and paint requirement.
● | Forward the document to the supplier of the parts requiring paint qualification.
2) The tier 1 supplier must complete the following actions:
● | Complete the "Part Supplier Information" table on the Process Information sheet
● | Identify the substrates that require qualification in the "Painted Panel Submission Information" on the Process Information sheet.
3) The painting facility or tier 1 supplier must complete following tables in the process information sheet: "Painting Facility Information", "Topcoat Information", "Primer Information", and "Pretreatment Process Information".
continued on page 2
Preparing Samples for Qualification Testing
JDM F17X2 qualification requires both lab panels (substrate B) and production substrate (substrate C). All samples must be processed through the production paint process, including the pretreatment process.
Substrate B: Eight (8) 4" x 12" Lab Panels (0.032” Thickness) according to JDQ 1B
(100mm x 300mm x 0.8mm thick panels may be used)
● | These panels shall be cold rolled steel conforming to the JDQ 1B standard
● | Lab Panels can be purchased through ACT Test Panels (www.acttestpanels.com) or Q-Panel (www.q-panel.com)
● | Note: If all Substrate C materials are non-ferrous, then only one substrate B panels is required for instrumental color and gloss measurements.
Substrate C: Eight (8) Samples of Each Production Substrate (Hot Rolled, Cold Rolled, Cast Iron, etc.)
● | Samples may be production parts, or panels cut from production material of similar grade and thickness. Exceptions will be considered when this is not feasible.
● | Samples must measure approximately 4” x 6” to 4” x 12” (100mm x 150mm to 100mm x 300mm)
● | Note: This form should not be used for plastic substrates. The form for painted plastics is available on JDSN and to John Deere employees at the SharePoint site listed at the end of these instructions.
Edge Coverage Samples:
● | If DTW 1359 Edge Coverage requirements exist, additional samples will be required.
● | Sample requirements will be defined on the Edge Coverage Report worksheet.
● | Samples must be rectangular measuring approximately 4” x 6” to 4” x 12” (100mm x 150mm to 100mm x 300mm)
NOTE: A separate form and samples are required for each color being qualified. If more than two colors are painted in the same process, then additional topcoats can be qualified as secondary qualifications. See JDM F17X2 for details.
Submitting Forms and Samples for Qualification Testing
Testing is to be conducted at a lab approved by Moline Technology Innovation Center (MTIC) to conduct JDM F17X2 qualification testing. Most of our preferred paint suppliers have testing labs certified to conduct JDM F17X2 testing.
1) Submitting the Forms to the testing facility
● | For testing to be completed at MTIC, the completed form should be submitted per the instructions below.
● | Send the forms in native format to the unit contact and the MTIC Paint Lab (email address listed below).
MTICPaintLab@JohnDeere.com
● | If testing is completed at a preferred paint supplier lab, the testing lab will submit the forms to MTIC after testing is completed. (Note: The Testing Lab information on the Process Information sheet must be filled out by the testing lab.)
2) Submitting Samples
● | Contact the preferred paint supplier that you are using to find out if they have a testing facility approved to conduct JDM F17X2 testing, and if they will be able to complete the testing. If they are not able to provide testing, untested samples may be submitted to the MTIC Paint Lab at the address below.
● | Submit the samples with a printed copy of the Process Information pages to the address below, and submit this completed form to MTICPaintLab@JohnDeere.com. (or IndiaPaintLab@JohnDeere.com).
Submit samples to: |  |  | Moline Technology Innovation Center ATTN: Paint Lab One John Deere Place Moline, IL 61265-8089 USA |  | or | John Deere India Pvt. Ltd. ETEC R&D Lab, ATTN: Paint Lab Lonikand.Plot no. 1 & 2,Lonikand, Taluka- Haveli,Pune 412216
3) Tracking Projects
● | For projects being tested at a preferred paint supplier lab, the painting facility can contact the paint supplier for status inquiries.
● | For projects in the queue at MTIC, John Deere personnel can track the projects on the following
| SharePoint site: |  | https://deere.sharepoint.com/sites/globalpaint/SitePages/Supplier-Paint-Qualification.aspx
continued on page 3
Additional Information
Determination of Paint Requirements
1) Review paint designations on part prints. If prints refer to a withdrawn paint performance specification, refer to the JDM F17X3 specification for correlation tables.
2) JDM F17 Print Designation Design
3) Each section of the designation has a correlating selection in the Process Information worksheet.
a) The Final Paint (Topcoat) Color Per JDM F9 needs to be entered in cell J34.
b) The Primer Color Per JDM F9 needs to be entered in cell J41. If the print uses the F9ZZ color designation, list the actual color used for the primer.
c) The Final Paint Performance Level (or Primer Performance Level if there is not a topcoat) is to be entered in cell F8
d) Additional Requirements and/or exceptions (when applicable) need to be listed in cells B12 to F12
4) Print Designation Example
Maintaining Qualifications
1) JDM F17X2 contains requirements for a supplier to maintain qualifications. This includes performing internal process corrosion testing at least semi-annually.
2) Testing may be completed internally at the supplier, at a paint or pretreatment supplier, or at a contract laboratory as long as testing is completed according to JDQ 115.
3) Qualifications will be valid for 5 years as long as the process has not changed and requirements for maintaining qualifications are met.
4) See JDM F17X2 for additional details on these requirements.

## Process Information
JDM F17X2 Primary Paint Process Qualification Form | [8 empty] | Hide these columns
Paint Process Information | [8 empty] | Validation Lists
| Required Fields | [6 empty] | Revision Expiration: 30 September 2024 |  | Yes/No |  | Performance Level
| Optional Fields | [8 empty] | Yes |  | JDM F17 Level 1
| Requesting Unit and Paint Requirement Information | [5 empty] | Date |  | Top-coat Supplier | No |  | JDM F17 Level 2
| John Deere Unit | [7 empty] | Akzo Nobel |  |  | JDM F17 Level 3
| John Deere Unit Contact | [7 empty] | Gross & Perthun | Process Type
| Performance Level (see paint designation on print) | [7 empty] | PPG | Automated Immersion Process |  | Reason for Submission
| Reason for Submission |  |  | Describe reason here |  |  |  |  | Sherwin Williams | Manual Immersion Process |  | New Qualification
| Is this replacing an existing qualification? | [7 empty] | Valspar | Automated Spray System |  | Process Change
| List any additional requirements below (Superior Weathering, Chip Resistance, etc.) | [7 empty] | Other | Blast Clean only |  | Other
[9 empty] | No Topcoat | Manual Spray Wand
| If DTW 1359 edge coverage is required, fill in the first table in the "Edge Coverage Report" worksheet to identify additional sample requirements. (Note: Production substrates must first be identified below.) | [7 empty] | Prime-coat Supplier | Other
| Part Supplier Information (first tier supplier) | [7 empty] | Akzo Nobel |  |  | Primer List
| Supplier Name |  |  |  | Supplier Number |  |  |  | Gross & Perthun | Cleaner Technology |  | Yes
| Street Address |  |  |  | Primary Contact Name |  |  |  | PPG | Acid Based |  | No
| City |  |  |  | Contact Phone |  |  |  | Sherwin Williams | Alkaline based |  | N/A- only one coat of paint
| State |  |  |  | Contact email |  |  |  | Valspar | Iron Phosphate Cleaner
| Postal Code |  |  |  | Is this part supplier also the Painter? |  |  |  | Other | Neutral
| Country | [7 empty] | No Primer | Other
Paint Type
| Painting Facility Information | [7 empty] | E-Coat | Pretreatment Chemical
| Supplier Name |  |  |  | Primary Contact Name |  |  |  | Liquid Spray | Iron Phosphate
| Street Address |  |  |  | Contact Phone |  |  |  | Liquid Dip | Zinc Phosphate |  | 2000-01-01
| City |  |  |  | Contact email |  |  |  | Powder Coat | Transition Metal (i.e. Zirconium) |  | 2958101
| State |  |  |  | Process Name (line) |  |  |  | Aftermarket/Repair | Iron Phosphate in cleaner
| Postal Code |  |  |  | Do you paint laser cut steel on this line? |  |  |  |  | Other
| Country |  |  |  | Describe your laser oxide removal policy below: |  |  |  | Resin Technology
[9 empty] | Acrylic |  |  | Qualification Status List
[9 empty] | Alkyd |  |  | JOHN DEERE ONLY
| Topcoat Information | [7 empty] | Epoxy | Stages |  | Failed - This substrate does not meet the requirements of JDM F17
| Top-coat supplier |  |  |  | If other, list here |  |  |  | Polyester | Manual Spray Wand |  | Qualified - JDM F17 Level 1
| Paint Type |  |  |  | Resin Technology |  |  |  | Urethane | 1 |  | Qualified - JDM F17 Level 2
| Formula (Product Code) |  |  |  | Paint Color |  |  |  | Other | 2 |  | Qualified - JDM F17 Level 3
| Part B, Mix Ratio |  |  |  | If other, list here |  |  |  |  | 3 |  | Follow up required, see below.
| Cure Time (min) |  |  |  | Cure Temperature |  |  | select |  | 4 |  | Conditional - See restrictions below.
[9 empty] | Sealer/Passivator | 5
| Primer Information |  | (Note: Primer may be required for JDM F17 Level 2 or Level 3. Reference JDV30) | [6 empty] | 6 |  | Process Status List
| Prime-coat supplier |  |  |  | If other, list here |  |  |  | Chrome | 7 |  | JOHN DEERE ONLY
| Paint Type |  |  |  | Resin Technology |  |  |  | Non-Chrome | 8 |  | Failed - This process does not meet the requirements of JDM F17
| Formula (Product Code) |  |  |  | Paint Color |  |  |  | Dry-in-Place Sealer | 9 |  | Qualified - This process is capable of meeting JDM F17 requirements
| Part B, Mix Ratio |  |  |  | If other, list here |  |  |  | None | 10 |  | Conditional - Follow up required to complete qualification
| Cure Time (min) |  |  |  | Cure Temperature |  |  | select | Other | 11 |  | Conditional - See restrictions below.
| Are the primer and topcoat applied at the same supplier? | [8 empty] | 12
| Right click on the Process Information tab to unhide a sheet for the primer process information. | [7 empty] | Final Rinse before paint | 13
[9 empty] | DI Water | 14
| Pretreatment Process Information | [7 empty] | RO Water | 15 |  | Additional Requirement List
| Number of Stages |  |  |  | Chemical Supplier |  |  |  | City Water | 16 |  | X1: Wet Adhesion
| Process Type |  |  |  | If other, list here |  |  |  | Dry-in-Place Sealer | 17 |  | X2: Chip Resistance
| Abrasive Blasting |  |  |  | If yes, describe media |  |  |  | Other | 18 |  | X3: Immersion Primer
| Pickling Stage | [10 empty] | X4: Machinability
| Cleaner Technology |  |  |  | If other, list here | [6 empty] | X5: Superior Weathering
| Pretreatment Chemical |  |  |  | If other, list here |  |  |  |  | Color |  | DTW 1359 Edge Corrosion
| Sealer/Passivator |  |  |  | If other, list here |  |  |  | Substrates
| Final Rinse before paint |  |  |  | If other, list here |  |  |  | Cold Rolled Steel | F9A - John Deere Green
[9 empty] | Hot Rolled Steel (P&O) | F9H - John Deere Agricultural Yellow
| Painted Panel Submission Information (painted in the production process described above) | [7 empty] | Cast Iron | F9LA - John Deere Industrial Yellow |  | Restriction Choices
| Substrate B: Lab Panel Purchased WITHOUT Pretreatment | [7 empty] | Cast Aluminum | F9TC - Industrial Charcoal |  | Not approved for substrates < 3 mm thick. Follow up required for substrates < 3 mm thick.
| Panel Product Code |  |  |  | Comments |  |  |  | Aluminum | F9T - Low Gloss Black |  | Not JDV 30 compliant. Consult Global Paint Team Materials Engineering prior to sourcing.
| Type of Panel | Cold Rolled Steel |  |  | If other, list here |  |  |  |  | F9TR - Medium Gloss Black |  | Primer only paint process. Topcoats are required for products exposed to sunlight.
| Pretreatment | Production Pretreatment |  |  | If other, list here |  |  |  |  | F9AB - Dull Green
| Sealer | Production Pretreatment |  |  | If other, list here |  |  |  | Lab Panel Lists | F9GL - Light Gray
| Substrate C: Production Substrates for Qualification (note: lab panels do not qualify as production substrate) | [7 empty] | Cold Rolled Steel | F9KB - Light Buff
| Substrate 1 |  |  |  | Comments |  |  |  | Other | F9KM - Desert Tan | Non-Preferred Paint Supplier Validation
[10 empty] | F9KU - Light Stone | YesNo | As indicated in the form instructions, it is expected that the paint materials will be JDM F17X1 approved products from our preferred paint supplier list. Decribe below the reason for not using a preferred paint supplier for your topcoat.
| Substrate 2 |  |  |  | Comments |  |  |  | Production Pretreatment | F9KV - Medium Stone | NoYes | As indicated in the form instructions, it is expected that the paint materials will be JDM F17X1 approved products from our preferred paint supplier list. Decribe below the reason for not using a preferred paint supplier for your primer.
[9 empty] | Other | F9KW - Dark Stone | NoNo | As indicated in the form instructions, it is expected that the paint materials will be JDM F17X1 approved products from our preferred paint supplier list. Decribe below the reason for not using a preferred paint supplier for your primer and topcoat.
| Substrate 3 |  |  |  | Comments |  |  |  |  | Other | YesYes
| Note: This form should not be used for plastic substrates. Please use the JDM F17X2 Qualification Request Form for Plastic Substrates for non-metallic substrates. | [9 empty] | YesYes | Lookup Value
| 0 | [8 empty] | JDM F17X1 Status
[10 empty] | Qualified |  | File Naming
Qualified- Superior Weathering
| List any additional project related comments below: | [8 empty] | Conditional |  | 0
[10 empty] | Not Qualified |  | 0
[9 empty] | Testing Lab Information |  |  | 0
|  |  | MTIC Paint Lab | [5 empty] | MTIC Paint Lab | JDV 30 Status List
| TESTING INFORMATION (to be completed by testing facility) | [7 empty] | One John Deere Place | JOHN DEERE ONLY
| LAB NAME: |  |  |  |  | CONTACT NAME: |  |  | Moline, IL 61265 | Compliant |  | JDM F170
| STREET ADDRESS: |  |  |  |  | CONTACT EMAIL: |  |  | USA | Not Compliant
| City, State, Postal Code | [7 empty] | India Paint Lab | Conditional
| Country | [8 empty] | Not Applicable
India Paint Lab
| RESULTS (to be completed by John Deere ONLY) | [7 empty] | India
| Production Substrate |  | Qualification Status | [5 empty] | Preferred Supplier Lookup
|  |  | JOHN DEERE ONLY | [6 empty] | Primer | Topcoat
|  |  | JOHN DEERE ONLY | [5 empty] | Application | 0 | 0
|  |  | JOHN DEERE ONLY | [5 empty] | Supplier | 0 | 0
| JDV30 Compliance: |  | JOHN DEERE ONLY | [5 empty] | Akzo Nobel | Yes | Yes
| Paint Process Status: |  | JOHN DEERE ONLY | [5 empty] | Gross & Perthun | Yes | Yes
| Restrictions: | [7 empty] | PPG | Yes | Yes
[9 empty] | Sherwin Williams | Yes | Yes
[9 empty] | Valspar | Yes | Yes
[9 empty] | Worwag | Yes | Yes
| Report Completed by: | [5 empty] | Date: |  | Other | No | No
| NOTE: Any qualification indicated above applies only to the process and substrates documented in this report. Qualifications expire 5 years from the reporting date or when the process listed above is changed (i.e. paint or pretreatment products). See JDM F17X2 for additional requirements for maintaining this qualification. | [7 empty] | No Primer | Yes | Yes
[9 empty] | No Topcoat | Yes | Yes
| Follow Up Requirements: All failures identified in the results table must be corrected. Once a corrective action has been implemented, 4 panels of each substrate with failures must be submitted to the testing facility with printed copies of this report and the corrective action. | [7 empty] | 0 | Yes | Yes
| Qualification Prerequisites: This process cannot be qualified because the process does not meet the prerequisites for qualification to the performance requirement as defined in JDV30. | [7 empty] | Preferred? | Yes | Yes
[9 empty] | Preferred Status Table | Note: All considered preferred for e-coat since strategy not applicable in supply base.
[10 empty] | Akzo Nobel | Gross & Perthun | PPG | Sherwin Williams | Valspar | Worwag | Other | 0
[9 empty] | E-Coat | Yes | Yes | Yes | Yes | Yes | Yes | Yes | Yes
[9 empty] | Liquid Spray | No | Yes | Yes | Yes | Yes | Yes | No | Yes
[9 empty] | Liquid Dip | No | Yes | Yes | Yes | Yes | Yes | No | Yes
[9 empty] | Powder Coat | Yes | Yes | Yes | Yes | Yes | Yes | No | Yes
[9 empty] | Aftermarket/Repair | No | Yes | Yes | Yes | Yes | Yes | No | Yes
[9 empty] | 0 | Yes | Yes | Yes | Yes | Yes | Yes | No | Yes

## Primer Process Information (hidden)
JDM F17X2 Primary Paint Process Qualification Form | [7 empty] | Hide these columns
Primer Process Information | [7 empty] | Validation Lists
| Required Fields | [7 empty] | Yes/No | Performance Level
| Optional Fields | [7 empty] | Yes | JDM F17 Level 1
| Requesting Unit and Paint Requirement Information |  |  |  | Date | 0 |  | Top-coat Supplier | No | JDM F17 Level 2
| John Deere Unit | 0 | [5 empty] | Akzo Nobel |  | JDM F17 Level 3
| John Deere Unit Contact | 0 | [5 empty] | Gross & Perthun | Process Type
| Performance Level (see paint designation on print) |  | 0 |  |  |  |  | PPG | Automated Immersion Process | Reason for Submission
| Reason for Submission | 0 | Describe reason here |  |  |  |  | Sherwin Williams | Manual Immersion Process | New Qualification
[8 empty] | Valspar | Automated Spray System | Process Change
[8 empty] | Axalta (DuPont) | Blast Clean only | Other
| Painting Facility Information | [6 empty] | Other | Manual Spray Wand
| Supplier Name |  |  | Primary Contact Name |  |  |  | No Topcoat | Other
| Street Address |  |  | Contact Phone |  |  |  | Prime-coat Supplier |  | Primer List
| City |  |  | Contact email |  |  |  | Akzo Nobel | Cleaner Technology | Yes
| State |  |  | Process Name (line) |  |  |  | Axalta (DuPont) | Acid Based | No
| Postal Code |  |  | Do you paint laser cut steel on this line? |  |  |  | Gross & Perthun | Alkaline based | N/A- only one coat of paint
| Country |  |  | Describe your laser oxide removal policy below: |  |  |  | PPG | Iron Phosphate Cleaner
[8 empty] | Sherwin Williams | Neutral
[8 empty] | Valspar | Other
| Primer Information | (Primer is required for JDM F17 Level 2 or Level 3 qualifications per JDV30) | [5 empty] | Other
| Prime-coat supplier |  |  | If other, list here |  |  |  | No Primer | Pretreatment Chemical
| Paint Type |  |  | Resin Technology |  |  |  | Paint Type | Iron Phosphate
| Formula (Product Code) |  |  | Paint Color |  |  |  | E-Coat | Zinc Phosphate | 2000-01-01
| Part B, Mix Ratio |  |  | If other, list here |  |  |  | Liquid Spray | Transition Metal (i.e. Zirconium) | 2958101
| Cure Time (min) |  |  | Cure Temperature |  |  | select | Liquid Dip | Iron Phosphate in cleaner
| Are the primer and topcoat applied at the same supplier? | [6 empty] | Powder Coat | Other
Aftermarket/Repair
Qualification Status List
| Pretreatment Process Information | [6 empty] | Resin Technology |  | JOHN DEERE ONLY
| Number of Stages |  |  | Chemical Supplier |  |  |  | Acrylic | Stages | Failed - This substrate does not meet the requirements of JDM F17
| Process Type |  |  | If other, list here |  |  |  | Alkyd | Manual Spray Wand | Qualified - JDM F17 Level 1
| Abrasive Blasting |  |  | If yes, describe media |  |  |  | Epoxy | 1 | Qualified - JDM F17 Level 2
| Pickling Stage | [6 empty] | Polyester | 2 | Qualified - JDM F17 Level 3
| Cleaner Technology |  |  | If other, list here |  |  |  | Urethane | 3 | Follow up required, see below.
| Pretreatment Chemical |  |  | If other, list here |  |  |  | Other | 4 | Conditional - See restrictions below.
| Sealer/Passivator |  |  | If other, list here |  |  |  |  | 5
| Final Rinse before paint |  |  | If other, list here |  |  |  |  | 6 | Process Status List
[8 empty] | Sealer/Passivator | 7 | JOHN DEERE ONLY
[9 empty] | 8 | Failed - This process does not meet the requirements of JDM F17
[8 empty] | Chrome | 9 | Qualified - This process is capable of meeting JDM F17 requirements
| Comments: | [6 empty] | Non-Chrome | 10 | Conditional - Follow up required to complete qualification
[8 empty] | Dry-in-Place Sealer | 11 | Conditional - See restrictions below.
[8 empty] | None | 12
[8 empty] | Other | 13
14
|  | MTIC Paint Lab | [5 empty] | Final Rinse before paint | 15 | Additional Requirement List
[8 empty] | DI Water | 16 | 0
| Note: When the primer and topcoat are applied at separate painters, both of the processes should be JDM F17X2 qualified (i.e. primer only, and primer plus topcoat). If the primer only process has previously been qualified on the appropriate substrates, then only the primer + topcoat process requires qualification. | [6 empty] | RO Water | 17 | -
[8 empty] | City Water | 18 | -
[8 empty] | Dry-in-Place Sealer |  | 0
[8 empty] | Other |  | -
[9 empty] | Color | DTW 1359 Edge Corrosion
F9A - John Deere Green
[8 empty] | Substrates | F9H - John Deere Agricultural Yellow
[8 empty] | Cold Rolled Steel | F9LA - John Deere Industrial Yellow | Restriction Choices
[8 empty] | Hot Rolled Steel (P&O) | F9TC - Industrial Charcoal | Not approved for substrates < 3 mm thick. Follow up required for substrates > 3 mm thick.
[8 empty] | Cast Iron | F9T - Low Gloss Black | Not JDV 30 compliant. Consult Global Paint Team Materials Engineering prior to sourcing.
[8 empty] | Cast Aluminum | F9TR - Medium Gloss Black | Primer only paint process. Topcoats are required for products exposed to sunlight.
[8 empty] | Aluminum | F9AB - Dull Green
[8 empty] | Other | F9GL - Light Gray
F9KB - Light Buff
[8 empty] | Lab Panel Lists | F9KM - Desert Tan
[8 empty] | Cold Rolled Steel | F9KU - Light Stone
[8 empty] | Other | F9KV - Medium Stone
F9KW - Dark Stone
[8 empty] | Production Pretreatment | Other
Other
JDM F17X1 Status
Qualified
Qualified- Superior Weathering
Conditional
Not Qualified
JDV 30 Status List
[8 empty] | Testing Lab Information | JOHN DEERE ONLY
[8 empty] | MTIC Paint Lab | Compliant
[8 empty] | One John Deere Place | Not Compliant
[8 empty] | Moline, IL 61265 | Conditional
[8 empty] | USA | Not Applicable

## Results Table
JDM F17X2 Primary Qualification Results | [11 empty] | Hide these columns
[11 empty] | 0 | Autofill and Validation List Data
TEST REQUIRED | REQUIREMENT | RESULTS |  |  |  | DFT (μm) |  |  |  | PASS | NOTES |  |  | Salt Spray (JDQ 115) | Humidity Resistance (JDQ120)
|  | B | C1 | C2 | C3 | B | C1 | C2 | C3 | / FAIL |  | PASS | JDM F17 Level 1 | Salt Spray (JDQ 115) Level 1 (240 hours) | Humidity Resistance (JDQ120) Level 1: 240 hours
Salt Spray (JDQ 115) | < 3.0 mm Mean Creep from Scribe | [10 empty] | FAIL | JDM F17 Level 2 | Salt Spray (JDQ 115) Level 2 (504 hours) | Humidity Resistance (JDQ120) Level 2: 504 hours
[12 empty] | N/A | JDM F17 Level 3 | Salt Spray (JDQ 115) Level 3 (1008 hours) | Humidity Resistance (JDQ120) Level 3: 1008 hours
<8 mm Maximum Creep from Scribe
| 10 ASTM Blister Rating | [10 empty] | Color Conditional Format Data
[12 empty] | 0.7 | F9T - Low Gloss Black
| ≥ 9 ASTM Surface Rust Rating | [11 empty] | F9TR - Medium Gloss Black
Humidity Resistance (JDQ120) | 10 ASTM Blister Rating
| 10 ASTM Surface Rust Rating | [10 empty] | Additional Requirement Highlighting |  |  | 0
Pencil Hardness (JDQ11) | ≥ H | [10 empty] | 0 | 0 | 0 | 0
Dry Adhesion (JDQ17) | ≥ B | [10 empty] | 0 | 0 | 0 | 0
Elongation (JDQ116)† | ≤ 12 mm |  | - | - | - |  | - | - | - |  |  |  | NA for primers
| (crack from end) | [11 empty] | Gloss Validation List and Conditional Format Data
Impact Resistance - Direct (JDQ117A)† | ≥ 30 in•lb |  | - | - | - |  | - | - | - |  |  |  | (Select range here) | 0 | 150
Impact Resistance - Indirect (JDQ117B)† | ≥ 10 in•lb |  | - | - | - |  | - | - | - |  |  |  | (Select range here) | 0 | 150
Initial Color - JDM F9 Standard* (JDQ14) | Visual Match | [11 empty] | (high gloss colors) | 70 | 150
Initial Color – Instrumental* CIEDE2000 (JDQ114) | ≤ 0.7 ΔE (≤ 1.5 ΔE for F9T and TR) | [11 empty] | (medium gloss colors) | 50 | 60
Metamerism Index* (JDQ114) | ≤ 0.7 (D65 / F2) | [11 empty] | (Semi-Low Gloss-F9AE) | 25 | 35
Initial Gloss* (JDQ12) | (Select range here) | [11 empty] | (low gloss colors) | 20 | 30
(high gloss colors) | ≥ 70, 20° Meter | [11 empty] | (very low gloss colors) | 5 | 15
(medium gloss colors) | 50 – 60, 60° Meter | [11 empty] | (F9KU, F9KV, or F9KW) | 0 | 5
(Semi-Low Gloss-F9AE) | 25 – 35, 60° Meter | [11 empty] | Primer only (not required) | 0 | 150
(low gloss colors) | 20 – 30, 60° Meter
(very low gloss colors) | 5 – 15, 60° Meter
ADDITIONAL REQUIREMENTS (only required if listed on the part print)
0
X: | [11 empty] | Flexibility Properties: |  | Spec
X1: Wet Adhesion | ≥B, JDQ 145A | [10 empty] | Elongation | PASS | 12
| ≥B, JDQ 145B | [10 empty] | D-Impact | FAIL | 30
X2: Chip Resistance | ≥5A, JDQ 118 |  | - | - | - |  | - | - | - |  |  | I-Impact | FAIL | 10
X3: Immersion Primer | See JDM F17 | - | - | - | - | - | - | - | - |  |  | 2 of 3 | 1
X4: Machinability | See JDM F17 | - |  |  |  | -
X5: Superior Weathering | Gloss Retention |  | - | - | - |  | - | - | -
(From JDM F17X1 Results) | Color Retention |  | - | - | - |  | - | - | -
* Primer paints require only visual color match similar to JDM F9 color specification and do not have an initial instrumental color or gloss requirement.
† Elongation and Impact properties are considered report only requirements for cast substrates and sheet steel >3mm thick. For all other substrates two of the three impact and elongation properties must pass.
JDQ 161 Lead (Pb) Screen | Deere Only
XRF Results
Deere Only
Pass
Follow-up Required
Note on B33: Requirements defined with the "X" designation are defined here. Double click in cell to add description.
Note on C33: Define requirement for "X" requirement here.

## Edge Coverage Report
DTW 1359 Edge Corrosion Resistance
Instructions: Identify each substrate below that utilizes cutting methods. Select each substrate thickness range for that substrate, along with the cutting method for that thickness range. Three panels of each of the substrates identified in the table below will be required for testing. Samples must be prepared using the production materials and methods selected, and painted with the production paint process identified on the Process Information worksheet. Label the painted samples with the ID generated in the table below. | [9 empty] | Validation List Data
Edge Corrosion Test Sample Requirements |  |  | Note: Substrate information on the "Process Information" worksheet must be entered.
Material | Thickness | Cutting Method | ID | Quantity | Result | DTW 1359 Qualified Cutting Methods |  |  |  | Substrate List | Set ID | Cutting Methods | Thickness Range
[10 empty] | 0 | Edge Set 1 | CO2 Laser | < 3 mm
[10 empty] | 0 | Edge Set 2 | Fiber Laser | 3 ≤ 8 mm
[10 empty] | 0 | Edge Set 3 | Oxy Fuel/ Flame | > 8 mm
[11 empty] | Edge Set 4 | Plasma
[11 empty] | Edge Set 5 | Punch
Edge Set 6
Edge Set 7
JDQ 163 SCAB (two samples each) | [9 empty] | Logic for flagging cell D4
Panel Set | Mean Creep from Scribe |  | Maximum Creep from Scribe |  | Rust and Blister Number Rating |  | Rust and Blister Size Rating | Average Dry Film Thickness | Pass / Fail | TRUE
Requirement: | Report |  | Report |  | ≥ 4 |  | ≥ A | Report | Pass | TRUE
TRUE
3
JDQ 167 Edge Retention (one sample each)
Panel Set | Top Edge Film Thickness (µm) |  | Bottom Edge Film Thickness (µm)
Attach Edge Coverage micrographs below.
|  | Top Edge |  |  |  |  | Bottom Edge
Hide rows without photos prior to completing the report.

## Photo Key
Photos
TEST REQUIRED | B | C1 | C2 | C3
Salt Spray (JDQ 115) | B1 | C1.1 | C2.1 | C3.1
| B2 | C1.2 | C2.2 | C3.2
Humidity Resistance (JDQ120) | B3 | C1.3 | C2.3 | C3.3
Pencil Hardness (JDQ11) | B4 | C1.4 | C2.4 | C3.4
Dry Adhesion (JDQ17)
Elongation (JDQ116) | B5 | n/a | n/a | n/a
Impact Resistance - Direct (JDQ117A) | B6 | n/a | n/a | n/a
Impact Resistance - Indirect (JDQ117B) |  | n/a | n/a | n/a
Initial Color - JDM F9 Standard* (JDQ14) | B7 | C1.7 | C2.7 | C3.7
Initial Color – Instrumental* CIEDE2000 (JDQ114)
Metamerism Index* (JDQ114)
Initial Gloss* (JDQ12)
Note to testing labs: Right click on worksheet tab to unhide worksheets for additional substrate photos.

## Photo Sub. B
Test: | Salt Spray (JDQ 115)
Photo ID: | B1
Test: | Salt Spray (JDQ 115)
Photo ID: | B2
Test: | Humidity Resistance (JDQ120)
Photo ID: | B3
Test: | Pencil Hardness (JDQ11) | Dry Adhesion (JDQ17)
Photo ID: | B4
Test: | Elongation (JDQ116)
Photo ID: | B5
Test: | Impact Resistance - Direct (JDQ117A), Impact Resistance - Indirect (JDQ117B)
Photo ID: | B6
Test: | Color - JDM F9 Standard* (JDQ14) Instrumental CIEDE2000 (JDQ114), Metamerism Index | Initial Gloss* (JDQ12)
Photo ID: | B7

## Photo Sub. C1
Test: | Salt Spray (JDQ 115)
Photo ID: | C1.1
Test: | Salt Spray (JDQ 115)
Photo ID: | C1.2
Test: | Humidity Resistance (JDQ120)
Photo ID: | C1.3
Test: | Pencil Hardness (JDQ11) | Dry Adhesion (JDQ17)
Photo ID: | C1.4
Test: | Color - JDM F9 Standard* (JDQ14) Instrumental CIEDE2000 (JDQ114), Metamerism Index | Initial Gloss* (JDQ12)
Photo ID: | C1.7

## Photo Sub. C2 (hidden)
Test: | Salt Spray (JDQ 115)
Photo ID: | C2.1
Test: | Salt Spray (JDQ 115)
Photo ID: | C2.2
Test: | Humidity Resistance (JDQ120)
Photo ID: | C2.3
Test: | Pencil Hardness (JDQ11) | Dry Adhesion (JDQ17)
Photo ID: | C2.4
Test: | Color - JDM F9 Standard* (JDQ14) Instrumental CIEDE2000 (JDQ114), Metamerism Index | Initial Gloss* (JDQ12)
Photo ID: | C2.7

## Photo Sub. C3 (hidden)
Test: | Salt Spray (JDQ 115)
Photo ID: | C3.1
Test: | Salt Spray (JDQ 115)
Photo ID: | C3.2
Test: | Humidity Resistance (JDQ120)
Photo ID: | C3.3
Test: | Pencil Hardness (JDQ11) | Dry Adhesion (JDQ17)
Photo ID: | C3.4
Test: | Color - JDM F9 Standard* (JDQ14) Instrumental CIEDE2000 (JDQ114), Metamerism Index | Initial Gloss* (JDQ12)
Photo ID: | C3.7